## Sheet1
Plasma Time (min)	2µm	1,5µm	1µm	0,5µm
0	3530	4596	5895	14858
0	3335	5377	6651	15248
0	3490	5359	6737	15782
0		6463
0
10	111	107	120,3	122
10	124	462	117,5	113
10	257	108	184,5	113
10	104	115	132	129
10	362	115	115	89
20	118	122	124	147
20	127	121	140	144
20	126	136	148	146
20	125		145	153
20	143			152
Resistance / Plasma time
Plasma Time
Resistance